## Sheet1
| name | composition | price | density | young_modulus | yield_strength | tensile_strength | elongation | hardness_vickers | fatigue_strength | fracture_toughness | melting_point | maximum_service_temperature | thermal_conductivity | specific_heat_capacity | thermal_expansion_coefficient | electrical_resistivity | global_production | reserves | embodied_energy_primary_production | co2_footprint_primary_production | water_usage | eco_indicator | casting_energy | casting_co2_footprint | deformation_energy | deformation_co2_footprint | embodied_energy_recycling | co2_footprint_recycling | recycle_fraction
name | Low carbon steel | Fe/0.02-0.3C | Price | Density | Young's modulus | Elastic limit | Tensile strength | Elongation | Hardness Vickers | Fatigue limit | Fracture toughness | Melting point | Maximum service temperature | Thermal conductivity | Specific heat capacity | Thermal expansion coefficient | Electrical resistivity | Global production | Reserves | Embodied energy, primary production | CO2 footprint, primary production | Water usage | Eco-indicator | Casting Energy | Casting CO2 footprint | Deformation Energy | Deformation CO2 footprint | Embodied energy recycling | CO2 footprint, recycling | Recycle fraction
units | Low carbon steel | Fe/0.02-0.3C | USD/kg | kg/m3 | GPa | MPa | MPa | % | HV | MPa | MPam1/2 | °C | °C | W/mK | J/kgK | 10-6/°C | 10-6 Ohm cm | t/yr | t | MJ/Kg | Kg/Kg | l/Kg | millipoints/Kg | MJ/Kg | Kg/Kg | MJ/Kg | Kg/Kg | MJ/Kg | Kg/Kg | %
lb | Low carbon steel | Fe/0.02-0.3C | 0.68 | 7800 | 200 | 250 | 345 | 26 | 107 | 203 | 41 | 1480 | 350 | 49 | 460 | 11.5 | 15 | 2300000000 | 160000000000 | 25 | 1.7 | 23 | 106 | 11 | 0.8 | 3 | 0.22 | 6.6 | 0.4 | 40
ub | Low carbon steel | Fe/0.02-0.3C | 0.74 | 7900 | 215 | 395 | 580 | 47 | 172 | 293 | 82 | 1530 | 400 | 54 | 505 | 13 | 20 | 2300000000 | 160000000000 | 28 | 1.9 | 69 | 106 | 12.2 | 0.9 | 6 | 0.46 | 8 | 0.48 | 44
value | Low carbon steel | Fe/0.02-0.3C | 0.71 | 7850 | 207.5 | 322.5 | 462.5 | 36.5 | 139.5 | 248 | 61.5 | 1505 | 375 | 51.5 | 482.5 | 12.25 | 17.5 | 2300000000 | 160000000000 | 26.5 | 1.8 | 46 | 106 | 11.6 | 0.85 | 4.5 | 0.34 | 7.3 | 0.44 | 42
dispersion | Low carbon steel | Fe/0.02-0.3C | 0.03 | 50 | 7.5 | 72.5 | 117.5 | 10.5 | 32.5 | 45 | 20.5 | 25 | 25 | 2.5 | 22.5 | 0.75 | 2.5 | 0 | 0 | 1.5 | 0.1 | 23 | 0 | 0.6 | 0.05 | 1.5 | 0.12 | 0.7 | 0.04 | 2
kind | Low carbon steel | Fe/0.02-0.3C | <class 'float'> | <class 'float'> | <class 'float'> | <class 'float'> | <class 'float'> | <class 'float'> | <class 'float'> | <class 'float'> | <class 'float'> | <class 'float'> | <class 'float'> | <class 'float'> | <class 'float'> | <class 'float'> | <class 'float'> | <class 'float'> | <class 'float'> | <class 'float'> | <class 'float'> | <class 'float'> | <class 'float'> | <class 'float'> | <class 'float'> | <class 'float'> | <class 'float'> | <class 'float'> | <class 'float'> | <class 'float'>
name | Low alloy steel | Fe/1.0 C/<2.5 Cr/<2.5 Ni/<2.5Mo/<2.5 V | Price | Density | Young's modulus | Elastic limit | Tensile strength | Elongation | Hardness Vickers | Fatigue limit | Fracture toughness | Melting point | Maximum service temperature | Thermal conductivity | Specific heat capacity | Thermal expansion coefficient | Electrical resistivity | Global production | Reserves | Embodied energy, primary production | CO2 footprint, primary production | Water usage | Eco-indicator | Casting Energy | Casting CO2 footprint | Deformation Energy | Deformation CO2 footprint | Embodied energy recycling | CO2 footprint, recycling | Recycle fraction
units | Low alloy steel | Fe/1.0 C/<2.5 Cr/<2.5 Ni/<2.5Mo/<2.5 V | USD/kg | kg/m3 | GPa | MPa | MPa | % | HV | MPa | MPam1/2 | °C | °C | W/mK | J/kgK | 10-6/°C | 10-6 Ohm cm | t/yr | t | MJ/Kg | Kg/Kg | l/Kg | millipoints/Kg | MJ/Kg | Kg/Kg | MJ/Kg | Kg/Kg | MJ/Kg | Kg/Kg | %
lb | Low alloy steel | Fe/1.0 C/<2.5 Cr/<2.5 Ni/<2.5Mo/<2.5 V | 0.9 | 7800 | 205 | 400 | 550 | 3 | 140 | 248 | 14 | 1380 | 500 | 34 | 410 | 10.5 | 15 | 2300000000 | 159000000000 | 31 | 1.9 | 37 | 200 | 10.9 | 0.8 | 7 | 0.5 | 7.7 | 0.47 | 40
ub | Low alloy steel | Fe/1.0 C/<2.5 Cr/<2.5 Ni/<2.5Mo/<2.5 V | 1.1 | 7900 | 217 | 1500 | 1760 | 38 | 692 | 700 | 200 | 1530 | 530 | 55 | 530 | 13.5 | 35 | 2300000000 | 159000000000 | 34 | 2.1 | 111 | 200 | 12 | 0.9 | 14 | 1.1 | 9.5 | 0.57 | 44
value | Low alloy steel | Fe/1.0 C/<2.5 Cr/<2.5 Ni/<2.5Mo/<2.5 V | 1 | 7850 | 211 | 950 | 1155 | 20.5 | 416 | 474 | 107 | 1455 | 515 | 44.5 | 470 | 12 | 25 | 2300000000 | 159000000000 | 32.5 | 2 | 74 | 200 | 11.45 | 0.85 | 10.5 | 0.8 | 8.6 | 0.52 | 42
dispersion | Low alloy steel | Fe/1.0 C/<2.5 Cr/<2.5 Ni/<2.5Mo/<2.5 V | 0.1 | 50 | 6 | 550 | 605 | 17.5 | 276 | 226 | 93 | 75 | 15 | 10.5 | 60 | 1.5 | 10 | 0 | 0 | 1.5 | 0.1 | 37 | 0 | 0.55 | 0.05 | 3.5 | 0.3 | 0.9 | 0.05 | 2
kind | Low alloy steel | Fe/1.0 C/<2.5 Cr/<2.5 Ni/<2.5Mo/<2.5 V | <class 'float'> | <class 'float'> | <class 'float'> | <class 'float'> | <class 'float'> | <class 'float'> | <class 'float'> | <class 'float'> | <class 'float'> | <class 'float'> | <class 'float'> | <class 'float'> | <class 'float'> | <class 'float'> | <class 'float'> | <class 'float'> | <class 'float'> | <class 'float'> | <class 'float'> | <class 'float'> | <class 'float'> | <class 'float'> | <class 'float'> | <class 'float'> | <class 'float'> | <class 'float'> | <class 'float'> | <class 'float'>
name | Stainless steel | Fe/0.25 C/<16-30 Cr/3.5 - 37 Ni/<10 Mo + Si,P,S,N | Price | Density | Young's modulus | Elastic limit | Tensile strength | Elongation | Hardness Vickers | Fatigue limit | Fracture toughness | Melting point | Maximum service temperature | Thermal conductivity | Specific heat capacity | Thermal expansion coefficient | Electrical resistivity | Global production | Reserves | Embodied energy, primary production | CO2 footprint, primary production | Water usage | Eco-indicator | Casting Energy | Casting CO2 footprint | Deformation Energy | Deformation CO2 footprint | Embodied energy recycling | CO2 footprint, recycling | Recycle fraction
units | Stainless steel | Fe/0.25 C/<16-30 Cr/3.5 - 37 Ni/<10 Mo + Si,P,S,N | USD/kg | kg/m3 | GPa | MPa | MPa | % | HV | MPa | MPam1/2 | °C | °C | W/mK | J/kgK | 10-6/°C | 10-6 Ohm cm | t/yr | t | MJ/Kg | Kg/Kg | l/Kg | millipoints/Kg | MJ/Kg | Kg/Kg | MJ/Kg | Kg/Kg | MJ/Kg | Kg/Kg | %
lb | Stainless steel | Fe/0.25 C/<16-30 Cr/3.5 - 37 Ni/<10 Mo + Si,P,S,N | 8.2 | 7600 | 189 | 170 | 480 | 5 | 130 | 175 | 62 | 1370 | 750 | 12 | 450 | 13 | 64 | 30000000 | 2500000000 | 81 | 4.7 | 112 | 310 | 10 | 0.8 | 5 | 0.4 | 11 | 0.65 | 35
ub | Stainless steel | Fe/0.25 C/<16-30 Cr/3.5 - 37 Ni/<10 Mo + Si,P,S,N | 9.1 | 8100 | 210 | 1000 | 2240 | 70 | 570 | 753 | 150 | 1450 | 820 | 24 | 530 | 20 | 107 | 30000000 | 2500000000 | 88 | 5.2 | 336 | 310 | 12 | 0.9 | 11.4 | 0.8 | 13 | 0.8 | 40
value | Stainless steel | Fe/0.25 C/<16-30 Cr/3.5 - 37 Ni/<10 Mo + Si,P,S,N | 8.65 | 7850 | 199.5 | 585 | 1360 | 37.5 | 350 | 464 | 106 | 1410 | 785 | 18 | 490 | 16.5 | 85.5 | 30000000 | 2500000000 | 84.5 | 4.95 | 224 | 310 | 11 | 0.85 | 8.2 | 0.6 | 12 | 0.725 | 37.5
dispersion | Stainless steel | Fe/0.25 C/<16-30 Cr/3.5 - 37 Ni/<10 Mo + Si,P,S,N | 0.45 | 250 | 10.5 | 415 | 880 | 32.5 | 220 | 289 | 44 | 40 | 35 | 6 | 40 | 3.5 | 21.5 | 0 | 0 | 3.5 | 0.25 | 112 | 0 | 1 | 0.05 | 3.2 | 0.2 | 1 | 0.075 | 2.5
kind | Stainless steel | Fe/0.25 C/<16-30 Cr/3.5 - 37 Ni/<10 Mo + Si,P,S,N | <class 'float'> | <class 'float'> | <class 'float'> | <class 'float'> | <class 'float'> | <class 'float'> | <class 'float'> | <class 'float'> | <class 'float'> | <class 'float'> | <class 'float'> | <class 'float'> | <class 'float'> | <class 'float'> | <class 'float'> | <class 'float'> | <class 'float'> | <class 'float'> | <class 'float'> | <class 'float'> | <class 'float'> | <class 'float'> | <class 'float'> | <class 'float'> | <class 'float'> | <class 'float'> | <class 'float'> | <class 'float'>
name | Cast iron, ductile (nodular) | Fe/3.2-4.1%C/1.8-2.8% Si/<0.8% Mn/<0.1% P/<0.03% S | Price | Density | Young's modulus | Elastic limit | Tensile strength | Elongation | Hardness Vickers | Fatigue limit | Fracture toughness | Melting point | Maximum service temperature | Thermal conductivity | Specific heat capacity | Thermal expansion coefficient | Electrical resistivity | Global production | Reserves | Embodied energy, primary production | CO2 footprint, primary production | Water usage | Eco-indicator | Casting Energy | Casting CO2 footprint | Deformation Energy | Deformation CO2 footprint | Embodied energy recycling | CO2 footprint, recycling | Recycle fraction
units | Cast iron, ductile (nodular) | Fe/3.2-4.1%C/1.8-2.8% Si/<0.8% Mn/<0.1% P/<0.03% S | USD/kg | kg/m3 | GPa | MPa | MPa | % | HV | MPa | MPam1/2 | °C | °C | W/mK | J/kgK | 10-6/°C | 10-6 Ohm cm | t/yr | t | MJ/Kg | Kg/Kg | l/Kg | millipoints/Kg | MJ/Kg | Kg/Kg | MJ/Kg | Kg/Kg | MJ/Kg | Kg/Kg | %
lb | Cast iron, ductile (nodular) | Fe/3.2-4.1%C/1.8-2.8% Si/<0.8% Mn/<0.1% P/<0.03% S | 0.5 | 7050 | 165 | 250 | 410 | 3 | 115 | 180 | 22 | 1130 | 350 | 29 | 460 | 10 | 49 | 2300000000 | 159000000000 | 16 | 1.4 | 13 | 80 | 10 | 0.75 |  |  | 10 | 0.48 | 66
ub | Cast iron, ductile (nodular) | Fe/3.2-4.1%C/1.8-2.8% Si/<0.8% Mn/<0.1% P/<0.03% S | 0.65 | 7250 | 180 | 680 | 830 | 18 | 320 | 330 | 54 | 1250 | 745 | 44 | 495 | 12.5 | 56 | 2300000000 | 159000000000 | 20 | 1.6 | 39 | 80 | 11 | 0.83 |  |  | 11 | 0.55 | 72
value | Cast iron, ductile (nodular) | Fe/3.2-4.1%C/1.8-2.8% Si/<0.8% Mn/<0.1% P/<0.03% S | 0.575 | 7150 | 172.5 | 465 | 620 | 10.5 | 217.5 | 255 | 38 | 1190 | 547.5 | 36.5 | 477.5 | 11.25 | 52.5 | 2300000000 | 159000000000 | 18 | 1.5 | 26 | 80 | 10.5 | 0.79 |  |  | 10.5 | 0.515 | 69
dispersion | Cast iron, ductile (nodular) | Fe/3.2-4.1%C/1.8-2.8% Si/<0.8% Mn/<0.1% P/<0.03% S | 0.075 | 100 | 7.5 | 215 | 210 | 7.5 | 102.5 | 75 | 16 | 60 | 197.5 | 7.5 | 17.5 | 1.25 | 3.5 | 0 | 0 | 2 | 0.1 | 13 | 0 | 0.5 | 0.04 |  |  | 0.5 | 0.035 | 3
kind | Cast iron, ductile (nodular) | Fe/3.2-4.1%C/1.8-2.8% Si/<0.8% Mn/<0.1% P/<0.03% S | <class 'float'> | <class 'float'> | <class 'float'> | <class 'float'> | <class 'float'> | <class 'float'> | <class 'float'> | <class 'float'> | <class 'float'> | <class 'float'> | <class 'float'> | <class 'float'> | <class 'float'> | <class 'float'> | <class 'float'> | <class 'float'> | <class 'float'> | <class 'float'> | <class 'float'> | <class 'float'> | <class 'float'> | <class 'float'> | <class 'float'> | <class 'float'> | <class 'float'> | <class 'float'> | <class 'float'> | <class 'float'>
name | Aluminium alloys | Al + Mg, Mn, Cr, Cu, Zn, Zr, Li | Price | Density | Young's modulus | Elastic limit | Tensile strength | Elongation | Hardness Vickers | Fatigue limit | Fracture toughness | Melting point | Maximum service temperature | Thermal conductivity | Specific heat capacity | Thermal expansion coefficient | Electrical resistivity | Global production | Reserves | Embodied energy, primary production | CO2 footprint, primary production | Water usage | Eco-indicator | Casting Energy | Casting CO2 footprint | Deformation Energy | Deformation CO2 footprint | Embodied energy recycling | CO2 footprint, recycling | Recycle fraction
units | Aluminium alloys | Al + Mg, Mn, Cr, Cu, Zn, Zr, Li | USD/kg | kg/m3 | GPa | MPa | MPa | % | HV | MPa | MPam1/2 | °C | °C | W/mK | J/kgK | 10-6/°C | 10-6 Ohm cm | t/yr | t | MJ/Kg | Kg/Kg | l/Kg | millipoints/Kg | MJ/Kg | Kg/Kg | MJ/Kg | Kg/Kg | MJ/Kg | Kg/Kg | %
lb | Aluminium alloys | Al + Mg, Mn, Cr, Cu, Zn, Zr, Li | 2.4 | 2500 | 68 | 30 | 58 | 1 | 12 | 22 | 22 | 495 | 120 | 76 | 860 | 21 | 2.5 | 37000000 | 2000000000 | 200 | 11 | 495 | 710 | 11 | 0.82 | 3.3 | 0.19 | 22 | 1.9 | 41
ub | Aluminium alloys | Al + Mg, Mn, Cr, Cu, Zn, Zr, Li | 2.7 | 2900 | 82 | 550 | 550 | 44 | 150 | 160 | 35 | 640 | 200 | 240 | 990 | 24 | 6 | 37000000 | 2000000000 | 220 | 13 | 1490 | 710 | 12.2 | 0.91 | 6.8 | 0.23 | 30 | 2.3 | 45
value | Aluminium alloys | Al + Mg, Mn, Cr, Cu, Zn, Zr, Li | 2.55 | 2700 | 75 | 290 | 304 | 22.5 | 81 | 91 | 28.5 | 567.5 | 160 | 158 | 925 | 22.5 | 4.25 | 37000000 | 2000000000 | 210 | 12 | 992.5 | 710 | 11.6 | 0.865 | 5.05 | 0.21 | 26 | 2.1 | 43
dispersion | Aluminium alloys | Al + Mg, Mn, Cr, Cu, Zn, Zr, Li | 0.15 | 200 | 7 | 260 | 246 | 21.5 | 69 | 69 | 6.5 | 72.5 | 40 | 82 | 65 | 1.5 | 1.75 | 0 | 0 | 10 | 1 | 497.5 | 0 | 0.6 | 0.045 | 1.75 | 0.02 | 4 | 0.2 | 2
kind | Aluminium alloys | Al + Mg, Mn, Cr, Cu, Zn, Zr, Li | <class 'float'> | <class 'float'> | <class 'float'> | <class 'float'> | <class 'float'> | <class 'float'> | <class 'float'> | <class 'float'> | <class 'float'> | <class 'float'> | <class 'float'> | <class 'float'> | <class 'float'> | <class 'float'> | <class 'float'> | <class 'float'> | <class 'float'> | <class 'float'> | <class 'float'> | <class 'float'> | <class 'float'> | <class 'float'> | <class 'float'> | <class 'float'> | <class 'float'> | <class 'float'> | <class 'float'> | <class 'float'>
name | Magnesium alloys | Mg + Al, Mn, Si, Zn, Cu, Li, rare elements | Price | Density | Young's modulus | Elastic limit | Tensile strength | Elongation | Hardness Vickers | Fatigue limit | Fracture toughness | Melting point | Maximum service temperature | Thermal conductivity | Specific heat capacity | Thermal expansion coefficient | Electrical resistivity | Global production | Reserves | Embodied energy, primary production | CO2 footprint, primary production | Water usage | Eco-indicator | Casting Energy | Casting CO2 footprint | Deformation Energy | Deformation CO2 footprint | Embodied energy recycling | CO2 footprint, recycling | Recycle fraction
units | Magnesium alloys | Mg + Al, Mn, Si, Zn, Cu, Li, rare elements | USD/kg | kg/m3 | GPa | MPa | MPa | % | HV | MPa | MPam1/2 | °C | °C | W/mK | J/kgK | 10-6/°C | 10-6 Ohm cm | t/yr | t | MJ/Kg | Kg/Kg | l/Kg | millipoints/Kg | MJ/Kg | Kg/Kg | MJ/Kg | Kg/Kg | MJ/Kg | Kg/Kg | %
lb | Magnesium alloys | Mg + Al, Mn, Si, Zn, Cu, Li, rare elements | 4.7 | 1740 | 42 | 70 | 185 | 3.5 | 35 | 60 | 12 | 447 | 120 | 50 | 955 | 24.6 | 4.15 | 600000 | 1000000000 | 300 | 34 | 500 | 1500 | 11.1 | 0.83 | 3.8 | 0.3 | 23 | 2.6 | 36
ub | Magnesium alloys | Mg + Al, Mn, Si, Zn, Cu, Li, rare elements | 5.1 | 1950 | 47 | 400 | 475 | 18 | 135 | 225 | 18 | 649 | 200 | 156 | 1060 | 28 | 15 | 600000 | 1000000000 | 330 | 38 | 1500 | 1500 | 12.3 | 0.92 | 6.6 | 0.5 | 26 | 3.2 | 41
value | Magnesium alloys | Mg + Al, Mn, Si, Zn, Cu, Li, rare elements | 4.9 | 1845 | 44.5 | 235 | 330 | 10.75 | 85 | 142.5 | 15 | 548 | 160 | 103 | 1007.5 | 26.3 | 9.575 | 600000 | 1000000000 | 315 | 36 | 1000 | 1500 | 11.7 | 0.875 | 5.2 | 0.4 | 24.5 | 2.9 | 38.5
dispersion | Magnesium alloys | Mg + Al, Mn, Si, Zn, Cu, Li, rare elements | 0.2 | 105 | 2.5 | 165 | 145 | 7.25 | 50 | 82.5 | 3 | 101 | 40 | 53 | 52.5 | 1.7 | 5.425 | 0 | 0 | 15 | 2 | 500 | 0 | 0.6 | 0.045 | 1.4 | 0.1 | 1.5 | 0.3 | 2.5
kind | Magnesium alloys | Mg + Al, Mn, Si, Zn, Cu, Li, rare elements | <class 'float'> | <class 'float'> | <class 'float'> | <class 'float'> | <class 'float'> | <class 'float'> | <class 'float'> | <class 'float'> | <class 'float'> | <class 'float'> | <class 'float'> | <class 'float'> | <class 'float'> | <class 'float'> | <class 'float'> | <class 'float'> | <class 'float'> | <class 'float'> | <class 'float'> | <class 'float'> | <class 'float'> | <class 'float'> | <class 'float'> | <class 'float'> | <class 'float'> | <class 'float'> | <class 'float'> | <class 'float'>
name | Titanium alloys | Ti + Al, Zr, Cr, Mo, Si, Sn, Ni, Fe, V | Price | Density | Young's modulus | Elastic limit | Tensile strength | Elongation | Hardness Vickers | Fatigue limit | Fracture toughness | Melting point | Maximum service temperature | Thermal conductivity | Specific heat capacity | Thermal expansion coefficient | Electrical resistivity | Global production | Reserves | Embodied energy, primary production | CO2 footprint, primary production | Water usage | Eco-indicator | Casting Energy | Casting CO2 footprint | Deformation Energy | Deformation CO2 footprint | Embodied energy recycling | CO2 footprint, recycling | Recycle fraction
units | Titanium alloys | Ti + Al, Zr, Cr, Mo, Si, Sn, Ni, Fe, V | USD/kg | kg/m3 | GPa | MPa | MPa | % | HV | MPa | MPam1/2 | °C | °C | W/mK | J/kgK | 10-6/°C | 10-6 Ohm cm | t/yr | t | MJ/Kg | Kg/Kg | l/Kg | millipoints/Kg | MJ/Kg | Kg/Kg | MJ/Kg | Kg/Kg | MJ/Kg | Kg/Kg | %
lb | Titanium alloys | Ti + Al, Zr, Cr, Mo, Si, Sn, Ni, Fe, V | 57 | 4400 | 110 | 750 | 800 | 5 | 267 | 589 | 55 | 1480 | 450 | 7 | 645 | 8.9 | 100 | 200000 | 720000000 | 650 | 44 | 470 | 3450 | 12.6 | 0.9 | 14 | 1.1 | 78 | 4.7 | 21
ub | Titanium alloys | Ti + Al, Zr, Cr, Mo, Si, Sn, Ni, Fe, V | 63 | 4800 | 120 | 1200 | 1450 | 10 | 380 | 617 | 70 | 1680 | 500 | 14 | 655 | 9.6 | 170 | 200000 | 720000000 | 720 | 49 | 1410 | 3450 | 13.9 | 1 | 15 | 1.2 | 96 | 5.7 | 24
value | Titanium alloys | Ti + Al, Zr, Cr, Mo, Si, Sn, Ni, Fe, V | 60 | 4600 | 115 | 975 | 1125 | 7.5 | 323.5 | 603 | 62.5 | 1580 | 475 | 10.5 | 650 | 9.25 | 135 | 200000 | 720000000 | 685 | 46.5 | 940 | 3450 | 13.25 | 0.95 | 14.5 | 1.15 | 87 | 5.2 | 22.5
dispersion | Titanium alloys | Ti + Al, Zr, Cr, Mo, Si, Sn, Ni, Fe, V | 3 | 200 | 5 | 225 | 325 | 2.5 | 56.5 | 14 | 7.5 | 100 | 25 | 3.5 | 5 | 0.35 | 35 | 0 | 0 | 35 | 2.5 | 470 | 0 | 0.65 | 0.05 | 0.5 | 0.05 | 9 | 0.5 | 1.5
kind | Titanium alloys | Ti + Al, Zr, Cr, Mo, Si, Sn, Ni, Fe, V | <class 'float'> | <class 'float'> | <class 'float'> | <class 'float'> | <class 'float'> | <class 'float'> | <class 'float'> | <class 'float'> | <class 'float'> | <class 'float'> | <class 'float'> | <class 'float'> | <class 'float'> | <class 'float'> | <class 'float'> | <class 'float'> | <class 'float'> | <class 'float'> | <class 'float'> | <class 'float'> | <class 'float'> | <class 'float'> | <class 'float'> | <class 'float'> | <class 'float'> | <class 'float'> | <class 'float'> | <class 'float'>
name | Nickel-chromium alloys | Ni+ 10 to 30% Cr+ 0 to 10% Fe | Price | Density | Young's modulus | Elastic limit | Tensile strength | Elongation | Hardness Vickers | Fatigue limit | Fracture toughness | Melting point | Maximum service temperature | Thermal conductivity | Specific heat capacity | Thermal expansion coefficient | Electrical resistivity | Global production | Reserves | Embodied energy, primary production | CO2 footprint, primary production | Water usage | Eco-indicator | Casting Energy | Casting CO2 footprint | Deformation Energy | Deformation CO2 footprint | Embodied energy recycling | CO2 footprint, recycling | Recycle fraction
units | Nickel-chromium alloys | Ni+ 10 to 30% Cr+ 0 to 10% Fe | USD/kg | kg/m3 | GPa | MPa | MPa | % | HV | MPa | MPam1/2 | °C | °C | W/mK | J/kgK | 10-6/°C | 10-6 Ohm cm | t/yr | t | MJ/Kg | Kg/Kg | l/Kg | millipoints/Kg | MJ/Kg | Kg/Kg | MJ/Kg | Kg/Kg | MJ/Kg | Kg/Kg | %
lb | Nickel-chromium alloys | Ni+ 10 to 30% Cr+ 0 to 10% Fe | 33 | 8300 | 200 | 365 | 615 | 20 | 160 | 245 | 80 | 1350 | 900 | 9 | 430 | 12 | 102 | 1500000 | 63000000 | 173 | 11 | 564 | 2800 | 10.4 | 0.78 | 3.3 | 0.25 | 30 | 1.8 | 29
ub | Nickel-chromium alloys | Ni+ 10 to 30% Cr+ 0 to 10% Fe | 36 | 8500 | 220 | 460 | 760 | 35 | 200 | 380 | 110 | 1430 | 1000 | 15 | 450 | 14 | 114 | 1500000 | 63000000 | 190 | 12 | 620 | 2800 | 11.5 | 0.85 | 6.5 | 0.53 | 36 | 2.2 | 32
value | Nickel-chromium alloys | Ni+ 10 to 30% Cr+ 0 to 10% Fe | 34.5 | 8400 | 210 | 412.5 | 687.5 | 27.5 | 180 | 312.5 | 95 | 1390 | 950 | 12 | 440 | 13 | 108 | 1500000 | 63000000 | 181.5 | 11.5 | 592 | 2800 | 10.95 | 0.815 | 4.9 | 0.39 | 33 | 2 | 30.5
dispersion | Nickel-chromium alloys | Ni+ 10 to 30% Cr+ 0 to 10% Fe | 1.5 | 100 | 10 | 47.5 | 72.5 | 7.5 | 20 | 67.5 | 15 | 40 | 50 | 3 | 10 | 1 | 6 | 0 | 0 | 8.5 | 0.5 | 28 | 0 | 0.55 | 0.035 | 1.6 | 0.14 | 3 | 0.2 | 1.5
kind | Nickel-chromium alloys | Ni+ 10 to 30% Cr+ 0 to 10% Fe | <class 'float'> | <class 'float'> | <class 'float'> | <class 'float'> | <class 'float'> | <class 'float'> | <class 'float'> | <class 'float'> | <class 'float'> | <class 'float'> | <class 'float'> | <class 'float'> | <class 'float'> | <class 'float'> | <class 'float'> | <class 'float'> | <class 'float'> | <class 'float'> | <class 'float'> | <class 'float'> | <class 'float'> | <class 'float'> | <class 'float'> | <class 'float'> | <class 'float'> | <class 'float'> | <class 'float'> | <class 'float'>
name | Nickel-based super alloys | Ni+ 10 to 25% Cr+ Ti,Al,Co,Mo,Zr,B,Fe | Price | Density | Young's modulus | Elastic limit | Tensile strength | Elongation | Hardness Vickers | Fatigue limit | Fracture toughness | Melting point | Maximum service temperature | Thermal conductivity | Specific heat capacity | Thermal expansion coefficient | Electrical resistivity | Global production | Reserves | Embodied energy, primary production | CO2 footprint, primary production | Water usage | Eco-indicator | Casting Energy | Casting CO2 footprint | Deformation Energy | Deformation CO2 footprint | Embodied energy recycling | CO2 footprint, recycling | Recycle fraction
units | Nickel-based super alloys | Ni+ 10 to 25% Cr+ Ti,Al,Co,Mo,Zr,B,Fe | USD/kg | kg/m3 | GPa | MPa | MPa | % | HV | MPa | MPam1/2 | °C | °C | W/mK | J/kgK | 10-6/°C | 10-6 Ohm cm | t/yr | t | MJ/Kg | Kg/Kg | l/Kg | millipoints/Kg | MJ/Kg | Kg/Kg | MJ/Kg | Kg/Kg | MJ/Kg | Kg/Kg | %
lb | Nickel-based super alloys | Ni+ 10 to 25% Cr+ Ti,Al,Co,Mo,Zr,B,Fe | 31 | 7750 | 150 | 300 | 400 | 0.5 | 200 | 135 | 65 | 1280 | 900 | 8 | 380 | 9 | 84 | 1500000 | 70000000 | 221 | 11 | 134 | 2830 | 10 | 0.75 | 4.2 | 0.31 | 33.8 | 1.97 | 22
ub | Nickel-based super alloys | Ni+ 10 to 25% Cr+ Ti,Al,Co,Mo,Zr,B,Fe | 33 | 8650 | 245 | 1900 | 2100 | 60 | 600 | 900 | 110 | 1410 | 1200 | 17 | 490 | 16 | 240 | 1500000 | 70000000 | 244 | 12.1 | 484 | 2830 | 11 | 0.8 | 4.5 | 0.34 | 37.5 | 2.3 | 26
value | Nickel-based super alloys | Ni+ 10 to 25% Cr+ Ti,Al,Co,Mo,Zr,B,Fe | 32 | 8200 | 197.5 | 1100 | 1250 | 30.25 | 400 | 517.5 | 87.5 | 1345 | 1050 | 12.5 | 435 | 12.5 | 162 | 1500000 | 70000000 | 232.5 | 11.55 | 309 | 2830 | 10.5 | 0.775 | 4.35 | 0.325 | 35.65 | 2.135 | 24
dispersion | Nickel-based super alloys | Ni+ 10 to 25% Cr+ Ti,Al,Co,Mo,Zr,B,Fe | 1 | 450 | 47.5 | 800 | 850 | 29.75 | 200 | 382.5 | 22.5 | 65 | 150 | 4.5 | 55 | 3.5 | 78 | 0 | 0 | 11.5 | 0.55 | 175 | 0 | 0.5 | 0.025 | 0.15 | 0.015 | 1.85 | 0.165 | 2
kind | Nickel-based super alloys | Ni+ 10 to 25% Cr+ Ti,Al,Co,Mo,Zr,B,Fe | <class 'float'> | <class 'float'> | <class 'float'> | <class 'float'> | <class 'float'> | <class 'float'> | <class 'float'> | <class 'float'> | <class 'float'> | <class 'float'> | <class 'float'> | <class 'float'> | <class 'float'> | <class 'float'> | <class 'float'> | <class 'float'> | <class 'float'> | <class 'float'> | <class 'float'> | <class 'float'> | <class 'float'> | <class 'float'> | <class 'float'> | <class 'float'> | <class 'float'> | <class 'float'> | <class 'float'> | <class 'float'>